## Sheet1
Hours | Substrate | Rep1 | Rep2 | Rep3
0 | PELW | 0 | 0 | 0
9 | PELW | 0.05 | 0.04 | 0.04
13 | PELW | 0.2 | 0.2 | 0.17
17 | PELW | 0.35 | 0.32 | 0.36
23 | PELW | 0.52 | 0.52 | 0.6
33 | PELW | 0.54 | 0.61 | 0.63
40 | PELW | 0.54 | 0.6 | 0.66
46 | PELW | 0.54 | 0.57 | 0.64
57 | PELW | 0.57 | 0.6 | 0.66
65 | PELW | 0.63 | 0.66 | 0.75
70 | PELW | 0.73 | 0.69 | 0.77
82 | PELW | 0.64 | 0.66 | 0.76
89 | PELW | 0.72 | 0.73 | 0.8
95 | PELW | 0.75 | 0.72 | 0.88
0 | Succinate | 0 | 0 | 0
3 | Succinate | 0.02 | 0.03 | 0.02
9 | Succinate | 0.51 | 0.49 | 0.48
12 | Succinate | 0.88 | 0.85 | 0.83
14 | Succinate | 0.96 | 1.01 | 0.97
16 | Succinate | 1.08 | 1.19 | 1.16
19 | Succinate | 1.42 | 1.44 | 1.41
22 | Succinate | 1.61 | 1.6 | 1.61
25 | Succinate | 1.73 | 1.74 | 1.73
36 | Succinate | 1.79 | 1.92 | 1.93
47 | Succinate | 1.88 | 1.91 | 1.91
70 | Succinate | 1.82 | 1.88 | 1.86

## Tables
PE |  | Shaking
| Time [h] | LB PADS 1 A | LB PADS 1 B | LB PADS 1 C | average | st.dev
2024-11-19 23:00 | 0 | 0 | 0 | 0 | 0 | 0
2024-11-20 08:00 | 9 | 0.05 | 0.04 | 0.04 | 0.04333333 | 0.004714045
2024-11-20 12:00 | 13 | 0.2 | 0.2 | 0.17 | 0.19 | 0.01414214
2024-11-20 16:00 | 17 | 0.35 | 0.32 | 0.36 | 0.3433333 | 0.01699673
2024-11-20 22:00 | 23 | 0.52 | 0.52 | 0.6 | 0.5466667 | 0.03771236
2024-11-21 08:00 | 33 | 0.54 | 0.61 | 0.63 | 0.5933333 | 0.03858612
2024-11-21 15:00 | 40 | 0.54 | 0.6 | 0.66 | 0.6 | 0.04898979
2024-11-21 21:00 | 46 | 0.54 | 0.57 | 0.64 | 0.5833333 | 0.04189935
2024-11-22 08:00 | 57 | 0.57 | 0.6 | 0.66 | 0.61 | 0.03741657
2024-11-22 16:00 | 65 | 0.63 | 0.66 | 0.75 | 0.68 | 0.0509902
2024-11-22 21:00 | 70 | 0.73 | 0.69 | 0.77 | 0.73 | 0.03265986
2024-11-23 09:00 | 82 | 0.64 | 0.66 | 0.76 | 0.6866667 | 0.05249339
2024-11-23 16:00 | 89 | 0.72 | 0.73 | 0.8 | 0.75 | 0.03559026
2024-11-23 22:00 | 95 | 0.75 | 0.72 | 0.88 | 0.7833333 | 0.06944222
Succinate |  | Shaking
| Time [h] | LB PADS 1 A | LB PADS 1 B | LB PADS 1 C | average | st.dev
2024-11-22 21:00 | 0 | 0 | 0 | 0 | 0 | 0
2024-11-23 | 3 | 0.02 | 0.03 | 0.02 | 0.02333333 | 0.004714045
2024-11-23 06:00 | 9 | 0.51 | 0.49 | 0.48 | 0.4933333 | 0.01247219
2024-11-23 09:00 | 12 | 0.88 | 0.85 | 0.83 | 0.8533333 | 0.02054805
2024-11-23 11:00 | 14 | 0.96 | 1.01 | 0.97 | 0.98 | 0.02160247
2024-11-23 13:00 | 16 | 1.08 | 1.19 | 1.16 | 1.143333 | 0.04642796
2024-11-23 16:00 | 19 | 1.42 | 1.44 | 1.41 | 1.423333 | 0.01247219
2024-11-23 19:00 | 22 | 1.61 | 1.6 | 1.61 | 1.606667 | 0.004714045
2024-11-23 22:00 | 25 | 1.73 | 1.74 | 1.73 | 1.733333 | 0.004714045
2024-11-24 09:00 | 36 | 1.79 | 1.92 | 1.93 | 1.88 | 0.06377042
2024-11-24 20:00 | 47 | 1.88 | 1.91 | 1.91 | 1.9 | 0.01414214
2024-11-25 19:00 | 70 | 1.82 | 1.88 | 1.86 | 1.853333 | 0.02494438